## PCA
Data X
|  | Ti/% | Sr/ppm | Ba/ppm | Mn/ppm | Ca/% | Cr/ppm | Al/% | Fe/% | Mg/% | Na/% | K/% | Class
1 | A1 | 0.304 | 181 | 1007 | 642 | 60 | 1.64 | 8.342 | 3.542 | 0.458 | 0.548 | 1.799 | A
2 | A2 | 0.316 | 194 | 1246 | 792 | 64 | 2.017 | 8.592 | 3.696 | 0.509 | 0.537 | 1.816 | A
3 | A3 | 0.272 | 172 | 842 | 588 | 48 | 1.587 | 7.886 | 3.221 | 0.54 | 0.608 | 1.97 | A
4 | A4 | 0.301 | 147 | 843 | 526 | 62 | 1.032 | 8.547 | 3.455 | 0.546 | 0.664 | 1.908 | A
5 | A5 | 0.908 | 129 | 913 | 775 | 184 | 1.334 | 11.229 | 4.637 | 0.395 | 0.429 | 1.521 | A
6 | E1 | 0.394 | 105 | 1470 | 1377 | 90 | 1.37 | 10.344 | 4.543 | 0.408 | 0.411 | 2.025 | A
7 | E2 | 0.359 | 96 | 1188 | 839 | 86 | 1.396 | 9.537 | 4.099 | 0.427 | 0.482 | 1.929 | A
8 | E3 | 0.406 | 137 | 1485 | 1924 | 90 | 1.731 | 10.139 | 4.49 | 0.502 | 0.415 | 1.93 | A
9 | E4 | 0.418 | 133 | 1174 | 1325 | 91 | 1.432 | 10.501 | 4.641 | 0.548 | 0.5 | 2.081 | A
10 | L1 | 0.36 | 111 | 410 | 652 | 70 | 1.129 | 9.802 | 4.28 | 0.738 | 0.476 | 2.019 | A
11 | L2 | 0.28 | 112 | 1008 | 838 | 59 | 1.458 | 8.96 | 3.828 | 0.535 | 0.392 | 1.883 | A
12 | L3 | 0.271 | 117 | 1171 | 681 | 61 | 1.456 | 8.163 | 3.265 | 0.521 | 0.509 | 1.97 | A
13 | L4 | 0.288 | 103 | 915 | 558 | 60 | 1.268 | 8.465 | 3.437 | 0.572 | 0.479 | 1.893 | A
14 | L5 | 0.253 | 102 | 833 | 415 | 193 | 1.226 | 7.207 | 3.102 | 0.539 | 0.577 | 1.972 | A
15 | C1 | 0.303 | 131 | 601 | 1308 | 65 | 0.907 | 8.401 | 3.743 | 0.784 | 0.704 | 2.473 | A
16 | C2 | 0.264 | 121 | 878 | 921 | 69 | 1.164 | 7.926 | 3.431 | 0.636 | 0.523 | 2.032 | A
17 | C3 | 0.264 | 112 | 1622 | 1674 | 63 | 0.922 | 7.98 | 3.748 | 0.549 | 0.497 | 2.291 | A
18 | C4 | 0.252 | 111 | 793 | 750 | 53 | 1.171 | 8.07 | 3.536 | 0.599 | 0.551 | 2.282 | A
19 | C5 | 0.261 | 127 | 851 | 849 | 61 | 1.311 | 7.819 | 3.77 | 0.668 | 0.508 | 2.121 | A
20 | G8 | 0.397 | 177 | 582 | 939 | 61 | 1.26 | 8.694 | 4.146 | 0.656 | 0.579 | 1.941 | A
21 | G9 | 0.246 | 106 | 1121 | 795 | 53 | 1.332 | 8.744 | 3.669 | 0.571 | 0.477 | 1.803 | A
22 | G10 | 1.178 | 97 | 886 | 530 | 441 | 6.29 | 8.975 | 6.519 | 0.323 | 0.275 | 0.762 | A
23 | G11 | 0.428 | 457 | 1488 | 1138 | 85 | 1.525 | 9.822 | 4.367 | 0.504 | 0.422 | 2.055 | A
24 | P1 | 0.259 | 389 | 399 | 443 | 175 | 11.609 | 5.901 | 3.283 | 1.378 | 0.491 | 2.148 | B
25 | P2 | 0.185 | 233 | 456 | 601 | 144 | 11.043 | 4.674 | 2.743 | 0.711 | 0.464 | 0.909 | B
26 | P3 | 0.312 | 277 | 383 | 682 | 138 | 8.43 | 6.55 | 3.66 | 1.156 | 0.532 | 1.757 | B
27 | P6 | 0.183 | 220 | 435 | 594 | 659 | 9.978 | 4.92 | 2.692 | 0.672 | 0.476 | 0.902 | B
28 | P7 | 0.271 | 392 | 427 | 410 | 125 | 12.009 | 5.997 | 3.245 | 1.378 | 0.527 | 2.173 | B
29 | P8 | 0.203 | 247 | 504 | 634 | 117 | 11.112 | 5.034 | 3.714 | 0.726 | 0.5 | 0.984 | B
30 | P9 | 0.182 | 217 | 474 | 520 | 92 | 12.922 | 4.573 | 2.33 | 0.59 | 0.547 | 0.746 | B
31 | P14 | 0.271 | 257 | 485 | 398 | 955 | 11.056 | 5.611 | 3.238 | 0.737 | 0.458 | 1.013 | B
32 | P15 | 0.236 | 228 | 203 | 592 | 83 | 9.061 | 6.795 | 3.514 | 0.75 | 0.506 | 1.574 | B
33 | P16 | 0.288 | 333 | 436 | 509 | 177 | 10.038 | 6.579 | 4.099 | 1.544 | 0.442 | 2.4 | B
34 | P17 | 0.331 | 309 | 460 | 530 | 97 | 9.952 | 6.267 | 3.344 | 1.123 | 0.519 | 1.746 | B
35 | P18 | 0.256 | 340 | 486 | 486 | 132 | 9.797 | 6.294 | 3.254 | 1.242 | 0.641 | 1.918 | B
36 | P19 | 0.292 | 289 | 426 | 531 | 143 | 8.372 | 6.874 | 3.36 | 1.055 | 0.592 | 1.598 | B
37 | P20 | 0.212 | 260 | 486 | 605 | 123 | 9.334 | 5.343 | 2.808 | 1.142 | 0.595 | 1.647 | B
38 | F1 | 0.301 | 320 | 475 | 556 | 142 | 8.819 | 6.914 | 3.597 | 1.067 | 0.584 | 1.635 | B
39 | F2 | 0.305 | 302 | 473 | 573 | 102 | 8.913 | 6.86 | 3.677 | 1.365 | 0.616 | 2.077 | B
40 | F3 | 0.3 | 204 | 192 | 575 | 79 | 7.422 | 7.663 | 3.476 | 1.06 | 0.521 | 2.324 | B
41 | F4 | 0.225 | 181 | 160 | 513 | 94 | 5.32 | 7.746 | 3.342 | 0.841 | 0.657 | 2.268 | B
42 | F5 | 0.306 | 209 | 109 | 536 | 285 | 7.866 | 7.21 | 3.528 | 0.971 | 0.534 | 1.851 | B
43 | F6 | 0.295 | 396 | 172 | 827 | 502 | 9.019 | 7.775 | 3.808 | 1.649 | 0.766 | 2.123 | B
44 | F7 | 0.279 | 230 | 99 | 760 | 129 | 5.344 | 7.781 | 3.535 | 1.2 | 0.827 | 2.305 | B
45 | D1 | 0.292 | 104 | 993 | 723 | 92 | 7.978 | 7.341 | 3.393 | 0.63 | 0.326 | 1.716 | B
46 | D2 | 0.338 | 232 | 687 | 683 | 108 | 4.988 | 8.617 | 3.985 | 1.035 | 0.697 | 2.215 | B
47 | D3 | 0.327 | 155 | 666 | 590 | 70 | 4.782 | 7.504 | 3.569 | 0.536 | 0.411 | 1.49 | B
48 | D4 | 0.233 | 98 | 560 | 678 | 73 | 8.936 | 5.831 | 2.748 | 0.542 | 0.282 | 1.248 | B
49 | M1 | 0.242 | 186 | 182 | 647 | 92 | 5.303 | 8.164 | 4.141 | 0.804 | 0.734 | 1.905 | B
50 | M2 | 0.271 | 473 | 198 | 459 | 89 | 10.205 | 6.547 | 3.035 | 1.157 | 0.951 | 0.828 | B
51 | M3 | 0.207 | 187 | 205 | 587 | 87 | 6.473 | 7.634 | 3.497 | 0.763 | 0.729 | 1.744 | B
52 | G1 | 0.271 | 195 | 472 | 587 | 104 | 5.119 | 7.657 | 3.949 | 0.836 | 0.671 | 1.845 | B
53 | G2 | 0.303 | 233 | 522 | 870 | 130 | 4.61 | 8.937 | 4.195 | 1.083 | 0.704 | 1.84 | B
54 | G3 | 0.166 | 193 | 322 | 498 | 80 | 7.633 | 6.443 | 3.196 | 0.743 | 0.46 | 1.39 | B
55 | G4 | 0.227 | 170 | 718 | 1384 | 87 | 3.491 | 7.833 | 3.971 | 0.783 | 0.707 | 1.949 | B
56 | G5 | 0.323 | 217 | 267 | 835 | 122 | 4.417 | 9.017 | 4.349 | 1.408 | 0.73 | 2.212 | B
57 | G6 | 0.291 | 272 | 197 | 613 | 86 | 6.055 | 7.384 | 3.343 | 1.214 | 0.762 | 2.056 | B
58 | G7 | 0.461 | 318 | 42 | 653 | 123 | 6.986 | 8.938 | 4.266 | 1.579 | 0.946 | 1.687 | B
s | =
| 100 | *
| 2.615869 | 41% | 41%
| 1.20075 | 18.82% | 59.82%
| 0.9995844 | 15.67% | 75.49%
| 0.4537577 | 7.112% | 82.6%
| 0.3638433 | 5.703% | 88.3%
| 0.32623 | 5.113% | 93.42%
| 0.2110645 | 3.308% | 96.73%
| 0.07709653 | 1.208% | 97.93%
| 0.06026763 | 0.9446% | 98.88%
| 0.04612933 | 0.723% | 99.6%
| 0.02540698 | 0.3982% | 100%
6.38
T | [14 empty] | standardized
|  | 1 | 2 | 3 | 4 | 5 | 6 | 7 | 8 | 9 | 10 | 11
A1 | 1 | 1.331905 | 0.250413 | -0.8459808 | -0.5086434 | -0.0117807 | 0.254871 | 0.9683867 | 0.06164816 | -0.1071859 | 0.1012967 | -0.008813814 |  | A | 0.2953148 | 0.1209573
A2 | 2 | 1.759102 | 0.1764103 | -0.6790161 | 0.13399 | -0.1480353 | 0.430802 | 0.9823793 | -0.04184261 | -0.2723347 | -0.111968 | 0.08303026 |  | A | 0.3900345 | 0.0852117
A3 | 3 | 0.7454773 | -0.2514708 | -1.225137 | -0.7763005 | 0.2110047 | 0.0346709 | 0.9024215 | -0.2393683 | 0.005663982 | 0.2434963 | -0.02110288 |  | A | 0.1652899 | -0.1214683
A4 | 4 | 1.045118 | -0.3848019 | -0.7930301 | -1.207959 | 0.507963 | 0.1570201 | 0.9635584 | -0.1767677 | -0.1767195 | -0.007326315 | 0.09269662 |  | A | 0.2317273 | -0.1858713
A5 | 5 | 3.764278 | 1.458771 | 2.947923 | -1.211918 | -0.3539466 | 0.2156212 | 0.5134754 | -0.653533 | 1.205623 | -0.1853005 | 0.07908623 |  | A | 0.8346294 | 0.7046322
E1 | 6 | 4.2587 | 0.1652221 | -0.0006451657 | 1.151778 | -0.05214311 | 0.1756124 | -0.2480901 | 0.2625866 | -0.08331532 | -0.3239381 | 0.3677387 |  | A | 0.9442545 | 0.07980743
E2 | 7 | 2.832563 | 0.341736 | -0.3591629 | -0.2833192 | 0.08456666 | -0.1505359 | 0.3596927 | 0.1478195 | -0.2572204 | -0.295011 | 0.2970648 |  | A | 0.6280462 | 0.1650692
E3 | 8 | 4.504604 | -0.1129077 | 0.03771762 | 2.427403 | 0.1070809 | 0.9779405 | -1.050058 | 0.03768177 | 0.4094237 | -0.2132798 | 0.04977306 |  | A | 0.9987771 | -0.05453796
E4 | 9 | 3.705433 | -0.5191415 | 0.5689364 | 0.7646481 | 0.1354785 | 0.2551262 | -0.3559675 | 0.3235807 | 0.06063946 | -0.1911329 | 0.2976286 |  | A | 0.821582 | -0.2507616
L1 | 10 | 1.770449 | -0.427486 | 0.4104232 | -1.267552 | -0.02401322 | -0.8382866 | -0.3297221 | 0.8276115 | 0.3051599 | -0.2241454 | -0.3121118 |  | A | 0.3925503 | -0.2064891
L2 | 11 | 2.218072 | 0.4739503 | -0.900787 | -0.1175154 | -0.2441548 | -0.4257605 | 0.08317414 | 0.4571091 | 0.03231649 | -0.3327555 | -0.2081188 |  | A | 0.491799 | 0.2289328
L3 | 12 | 1.592644 | 0.2708615 | -1.513143 | -0.3287933 | 0.06280025 | -0.2757895 | 0.7972989 | -0.386707 | -0.1783755 | -0.2386752 | 0.02486145 |  | A | 0.3531269 | 0.1308346
L4 | 13 | 1.434628 | 0.3612727 | -1.129815 | -0.9051475 | -0.01214645 | -0.5288198 | 0.5561009 | -0.01575813 | -0.03604515 | -0.3307819 | -0.1785257 |  | A | 0.318091 | 0.174506
L5 | 14 | 0.4710862 | 0.4804963 | -1.359824 | -0.9984371 | 0.9251099 | -0.8116639 | 0.9088235 | -0.4914635 | -0.3219157 | 0.1554839 | -0.1345434 |  | A | 0.1044509 | 0.2320948
C1 | 15 | 1.709899 | -2.001998 | -0.579762 | 0.276689 | 0.9892364 | 0.03050435 | -0.8231703 | -0.5389769 | 0.3104126 | 0.627333 | -0.08025073 |  | A | 0.379125 | -0.9670275
C2 | 16 | 1.466922 | -0.2139589 | -1.257618 | -0.05175977 | 0.3054442 | -0.22559 | -0.0199241 | -0.2481304 | 0.07039812 | 0.07975313 | -0.3368357 |  | A | 0.3252512 | -0.1033488
C3 | 17 | 3.413284 | -0.5326599 | -1.632051 | 2.225818 | 0.331683 | 0.3666845 | -0.5013875 | -0.8533481 | -0.3373107 | 0.1950641 | -0.03327882 |  | A | 0.7568058 | -0.2572914
C4 | 18 | 1.412355 | -0.5953725 | -1.243756 | -0.542619 | 0.2652063 | -0.6944071 | 0.1433689 | -0.1433891 | -0.1101671 | 0.296804 | -0.01928126 |  | A | 0.3131525 | -0.2875835
C5 | 19 | 1.483043 | -0.3247554 | -0.9674693 | -0.1296732 | 0.06645316 | -0.4848663 | -0.08461368 | -0.02419163 | -0.2927182 | 0.2250943 | -0.3384524 |  | A | 0.3288258 | -0.156867
G8 | 20 | 1.61836 | -0.5997689 | 0.3249796 | -0.4436803 | 0.135545 | 0.2481445 | -0.2260793 | 0.1770642 | 0.2169479 | 0.4684859 | -0.3670521 |  | A | 0.3588286 | -0.2897071
G9 | 21 | 1.967487 | 0.3044324 | -1.172189 | -0.2213427 | 0.044833 | -0.06592793 | 0.3223619 | 0.1882878 | -0.2849003 | -0.5405167 | -0.1543349 |  | A | 0.4362383 | 0.1470504
G10 | 22 | 3.486313 | 4.526851 | 6.019816 | -1.244738 | -0.7439249 | 0.03411284 | -0.5809444 | -0.5519994 | -0.6913107 | 0.4776435 | -0.05423636 |  | A | 0.7729981 | 2.186611
G11 | 23 | 2.53234 | -0.4448193 | 0.9384848 | 2.239362 | -1.345156 | 0.8361593 | 2.058667 | 0.8686744 | 0.4114252 | 0.6884301 | -0.1105363 |  | A | 0.5614796 | -0.2148616
P1 | 24 | -2.921377 | -0.4843716 | 0.3872021 | 1.064698 | -1.331602 | -1.026658 | 0.3506403 | -0.1008049 | 0.07304403 | 0.1408897 | 0.07409961 |  | B | -0.6477383 | -0.2339666
P2 | 25 | -2.514807 | 2.288897 | -1.34324 | 0.1708227 | -0.3781719 | 0.9503393 | -0.5135474 | -0.04001993 | 0.07024131 | 0.03803901 | -0.1988146 |  | B | -0.5575922 | 1.105609
P3 | 26 | -1.462684 | -0.09554121 | 0.4414332 | 0.3680344 | -0.6139052 | -0.1367396 | -0.416041 | -0.04238151 | -0.003543642 | 0.04023283 | -0.3061629 |  | B | -0.3243116 | -0.04614939
P6 | 27 | -2.820603 | 3.360634 | -0.2788812 | 1.088442 | 2.190538 | -0.2343831 | 0.1154024 | 0.0437027 | 0.2102457 | 0.01720189 | -0.2009163 |  | B | -0.6253944 | 1.623291
P7 | 28 | -2.946827 | -0.710901 | 0.3386623 | 0.8774503 | -1.512746 | -0.8359566 | 0.4321505 | -0.2400355 | 0.04007727 | 0.1061469 | 0.2601743 |  | B | -0.6533811 | -0.3433874
P8 | 29 | -1.915855 | 1.835323 | -0.4019313 | 0.1947772 | -0.6251822 | 1.106594 | -0.7723644 | 0.4676988 | -0.7876731 | 0.2706867 | -0.04073057 |  | B | -0.4247903 | 0.8865186
P9 | 30 | -2.955199 | 2.453106 | -1.809909 | -0.2955834 | -0.3184243 | 1.566004 | -0.4005086 | -0.3932073 | 0.1895139 | -0.09519766 | 0.3773706 |  | B | -0.6552375 | 1.184927
P14 | 31 | -2.937492 | 3.890171 | 1.47035 | 1.536841 | 2.950356 | -1.24763 | 0.789609 | 0.2922173 | -0.06233587 | -0.05338857 | 0.1710333 |  | B | -0.6513115 | 1.879074
P15 | 32 | -1.329071 | 0.5762854 | -0.3515396 | -0.4475674 | -0.5060113 | 0.1174675 | -0.6304466 | 0.6263777 | 0.2518657 | 0.3087687 | 0.2048242 |  | B | -0.2946865 | 0.2783639
P16 | 33 | -1.85407 | -0.9621318 | 1.116313 | 1.067022 | -1.445518 | -1.753197 | -0.2082827 | 0.1591893 | -0.5065517 | -0.06138211 | -0.1702396 |  | B | -0.411091 | -0.4647397
P17 | 34 | -1.936385 | 0.1268034 | 0.2087352 | 0.2761485 | -1.131549 | -0.0857474 | 0.03029002 | -0.287494 | 0.1262425 | 0.03614242 | -0.02618105 |  | B | -0.4293424 | 0.06125001
P18 | 35 | -2.438557 | -0.6999794 | 0.13335 | 0.4170317 | -0.6273117 | -0.06365664 | 0.4355339 | -0.3240014 | -0.1757557 | -0.01910984 | 0.1459912 |  | B | -0.5406857 | -0.3381119
P19 | 36 | -1.738021 | 0.048754 | 0.2100414 | -0.03267555 | -0.3528202 | 0.233883 | 0.1915732 | -0.01266177 | 0.1026692 | -0.1534763 | -0.07876268 |  | B | -0.3853604 | 0.0235497
P20 | 37 | -2.44794 | 0.1242237 | -0.8866346 | 0.3455336 | -0.308502 | 0.1564194 | -0.1541818 | -0.6753585 | -0.05837893 | -0.1092418 | -0.2136905 |  | B | -0.5427661 | 0.06000393
F1 | 38 | -1.671169 | -0.04044419 | 0.5212792 | 0.2345608 | -0.5768508 | 0.2786683 | 0.2449055 | 0.1422588 | -0.05822789 | -0.03587688 | -0.01298944 |  | B | -0.3705377 | -0.01953581
F2 | 39 | -1.712109 | -1.118051 | 0.6023465 | 0.3499614 | -0.8084499 | -0.3943047 | -0.0320651 | -0.3210184 | -0.2967467 | -0.1858157 | -0.003252455 |  | B | -0.3796151 | -0.5400538
F3 | 40 | -0.842626 | -0.9003563 | -0.05729004 | -0.4563697 | -0.5778945 | -1.218749 | -0.5068554 | 0.01170048 | 0.5246368 | 0.1288203 | 0.2372012 |  | B | -0.1868301 | -0.4349003
F4 | 41 | -0.7775941 | -1.142313 | -0.5738551 | -1.06316 | 0.3702295 | -0.7633192 | -0.1211262 | 0.1511328 | 0.3052898 | 0.3971421 | 0.3598263 |  | B | -0.172411 | -0.5517731
F5 | 42 | -1.412342 | 0.2936862 | 0.527213 | -0.3188765 | 0.4508459 | -0.9335876 | -0.4185294 | 0.2259003 | 0.4252565 | 0.1311656 | 0.04340853 |  | B | -0.3131497 | 0.1418596
F6 | 43 | -2.62009 | -1.749515 | 2.346426 | 1.66905 | 1.424727 | -0.5931062 | 0.1776335 | 0.04576116 | 0.2396658 | -0.2521262 | -0.07038511 |  | B | -0.5809358 | -0.8450706
F7 | 44 | -1.158473 | -2.336935 | 0.3647862 | -0.506324 | 0.8708538 | -0.1239404 | -0.3889355 | -0.3671847 | 0.2051297 | 0.2710563 | 0.1116097 |  | B | -0.2568609 | -1.128813
D1 | 45 | 0.6795097 | 1.580354 | -1.114145 | 0.2417183 | -0.8340312 | -0.6208586 | -0.4479835 | -0.197186 | -0.02423224 | -0.5185834 | 0.4363229 |  | B | 0.1506634 | 0.7633606
D2 | 46 | 0.2030961 | -1.495293 | 0.6302373 | -0.1502685 | 0.0621789 | -0.1755428 | 0.3442859 | -0.1715781 | -0.3239713 | -0.1428856 | 0.3509838 |  | B | 0.0450312 | -0.7222731
D3 | 47 | 0.4984302 | 1.32748 | -0.6149911 | -0.679364 | -0.5370483 | -0.003234051 | -0.0390812 | 0.2819584 | 0.1544549 | 0.01262335 | -0.2094496 |  | B | 0.1105137 | 0.6412143
D4 | 48 | -0.670469 | 2.560442 | -1.955102 | -0.2306271 | -0.7616997 | -0.173441 | -1.018455 | -0.09596489 | 0.565687 | -0.2200144 | -0.1114423 |  | B | -0.1486588 | 1.236773
M1 | 49 | -0.3044903 | -1.103465 | 0.3303297 | -1.091877 | 0.611037 | 0.2508981 | -0.5206462 | 0.6694783 | -0.3468771 | 0.3473364 | 0.3288508 |  | B | -0.06751269 | -0.5330081
M2 | 50 | -3.918331 | -0.7161441 | 0.8356717 | -0.3960249 | 0.1442527 | 3.068156 | 1.061916 | 0.06088166 | 0.1291381 | -0.1385469 | -0.07493006 |  | B | -0.8687866 | -0.34592
M3 | 51 | -0.9791566 | -0.6411262 | -0.4099063 | -1.103459 | 0.6254111 | 0.4569686 | -0.3195882 | 0.3578258 | -0.01417818 | 0.1720136 | 0.4192467 |  | B | -0.2171022 | -0.309684
G1 | 52 | -0.2637866 | -0.5720474 | 0.1236136 | -0.7432256 | 0.266332 | 0.1257526 | -0.0649786 | 0.2351104 | -0.5153788 | 0.1564635 | 0.1173922 |  | B | -0.05848772 | -0.2763168
G2 | 53 | 0.202947 | -1.329793 | 0.9208692 | -0.01012216 | 0.4500153 | 0.4878817 | -0.2216845 | 0.3796678 | -0.1962682 | -0.4023168 | -0.07051636 |  | B | 0.04499815 | -0.6423317
G3 | 54 | -1.378218 | 1.08099 | -1.127619 | -0.6077676 | -0.3977667 | 0.04661976 | -0.4138339 | 0.6208899 | 0.1100067 | -0.06762492 | -0.2201066 |  | B | -0.3055834 | 0.522152
G4 | 55 | 1.12436 | -1.25113 | -0.4670427 | 0.8553345 | 0.9318712 | 1.007378 | -1.04825 | -0.0647721 | -0.2459862 | 0.3484035 | -0.04491015 |  | B | 0.2492972 | -0.6043348
G5 | 56 | -0.09294489 | -2.349063 | 1.365668 | -0.2257102 | 0.3922634 | -0.3099441 | -0.6728444 | 0.1848188 | -0.1897092 | -0.4771921 | -0.2690322 |  | B | -0.02060808 | -1.134671
G6 | 57 | -1.594359 | -1.735379 | 0.2309616 | -0.518121 | 0.1925103 | 0.1154611 | 0.02651057 | -0.3555162 | 0.2345616 | 0.08277832 | -0.1091145 |  | B | -0.3535071 | -0.8382421
G7 | 58 | -1.617357 | -2.514447 | 2.697704 | -0.8605933 | 0.4749578 | 1.20988 | -0.2099739 | -0.2539731 | -0.03040365 | -0.6371855 | -0.1411132 |  | B | -0.3586063 | -1.214556
P |  | 1 | 2 | 3 | 4 | 5 | 6 | 7 | 8 | 9 | 10 | 11
Ti | 1 | 0.2233282 | 0.1683059 | 0.5893341 | -0.1846192 | -0.2100439 | 0.05032252 | 0.04495893 | -0.6124363 | 0.3024607 | 0.1564778 | -0.02608926
Sr | 2 | -0.3265442 | -0.1859503 | 0.2517304 | 0.4051903 | -0.2883793 | 0.2592763 | 0.5204065 | 0.2793655 | 0.1849315 | 0.2944006 | -0.105441
Ba | 3 | 0.3790202 | 0.1420028 | -0.1668039 | 0.4035277 | -0.1370954 | 0.1116232 | 0.451869 | -0.3171891 | -0.4423499 | -0.2997072 | 0.1548338
Mn | 4 | 0.3203353 | -0.1623099 | -0.06360375 | 0.6094996 | 0.1733631 | 0.3358384 | -0.5063111 | -0.07768224 | 0.2655261 | 0.115596 | -0.08007169
Cr | 5 | -0.1469138 | 0.3323257 | 0.3416823 | 0.3314092 | 0.699371 | -0.3542005 | 0.1608961 | 0.01396094 | 0.01130571 | -0.0002506482 | 0.02467828
Ca | 6 | -0.4131228 | 0.18031 | 0.1285376 | 0.1937373 | -0.2596151 | 0.04080062 | -0.3134795 | -0.04001699 | -0.008587924 | -0.1475379 | 0.742957
Al | 7 | 0.3961917 | -0.2350475 | 0.2234311 | -0.1207809 | 0.0821774 | 0.01491358 | 0.187642 | 0.3813716 | 0.421722 | -0.5175504 | 0.2998968
Fe | 8 | 0.2951682 | -0.05875688 | 0.5438542 | -0.01010016 | -0.1132912 | -0.003284311 | -0.2480396 | 0.3876112 | -0.5986143 | 0.1747029 | -0.008481923
Mg | 9 | -0.326858 | -0.3845169 | 0.2450214 | 0.1762445 | -0.1284134 | -0.1948779 | -0.1697785 | -0.2139571 | -0.1117363 | -0.585781 | -0.4117266
Na | 10 | -0.1797421 | -0.4924518 | 0.09816311 | -0.2360415 | 0.4750344 | 0.4756121 | 0.1148796 | -0.2641903 | -0.242568 | 0.06599467 | 0.2485549
K | 11 | 0.1474202 | -0.5464179 | -0.09385704 | 0.136302 | -0.07492351 | -0.6430056 | 0.06088521 | -0.1648517 | 0.02064287 | 0.3435324 | 0.2896791
|  | 0.368283 | -1.242507
G10

## Mahalanobis
| 1 | 2.652296 | 6.481066
| 2 | 2.736923 | 6.751673
| 3 | 2.725945 | 6.380972
| 4 | 3.079224 | 6.319573
| 5 | 4.580736 | 17.77942
| 6 | 2.939792 | 8.574382
| 7 | 2.5106 | 5.903233
| 8 | 3.999019 | 11.70569
| 9 | 2.79697 | 7.768387
| 10 | 3.492868 | 5.137804
| 11 | 2.614265 | 5.867405
| 12 | 2.550479 | 6.812558
| 13 | 1.94954 | 6.275092
| 14 | 4.528399 | 7.994092
| 15 | 3.77817 | 6.456312
| 16 | 1.892745 | 5.494898
| 17 | 3.922295 | 9.190633
| 18 | 3.062329 | 5.201009
| 19 | 2.402711 | 5.32506
| 20 | 3.558265 | 6.630571
| 21 | 2.846716 | 6.53485
| 22 | 4.653361 | 28.28997
1-23 | 23 | 4.600072 | 15.8464
24-58 | 24 | 47.11217 | 2.710503
| 25 | 34.61937 | 2.415585
| 26 | 29.41544 | 2.30445
| 27 | 38.04055 | 3.491501
| 28 | 49.198 | 2.884081
| 29 | 30.10697 | 4.149559
| 30 | 43.0503 | 3.917117
| 31 | 46.60498 | 4.791572
| 32 | 29.4843 | 3.078975
| 33 | 42.49474 | 3.546207
| 34 | 36.24147 | 2.39897
| 35 | 38.01757 | 2.118524
| 36 | 29.60464 | 1.335371
| 37 | 34.15164 | 3.395543
| 38 | 30.4514 | 1.695154
| 39 | 36.49744 | 1.994781
| 40 | 30.50266 | 2.723299
| 41 | 20.10254 | 3.028635
| 42 | 28.6638 | 2.605585
| 43 | 46.16479 | 4.018661
| 44 | 23.34728 | 3.041848
| 45 | 26.97189 | 4.275057
| 46 | 20.70591 | 3.086762
| 47 | 12.09954 | 4.033228
| 48 | 30.70742 | 3.362236
| 49 | 14.86531 | 3.047062
| 50 | 37.19776 | 4.65803
| 51 | 20.76725 | 2.754106
| 52 | 13.73535 | 2.754908
| 53 | 18.43527 | 2.96921
| 54 | 23.59544 | 3.744991
| 55 | 8.857993 | 5.077678
| 56 | 24.32176 | 3.335741
| 57 | 25.36114 | 2.495551
| 58 | 35.23935 | 4.660597
G10

## without outlier
without outlier
T | Ti/% | Sr/ppm | Ba/ppm | Mn/ppm | Ca/% | Cr/ppm | Al/% | Fe/% | Mg/% | Na/% | K/%
standardized
A | 1.311255 | -0.8761651 | -0.3834055 | 0.5805716 | -0.1027546 | 0.1715002 | 0.9126729 | -0.263448 | 0.03860999 | 0.05820841 | -0.02545913 | 0.2812544 | -0.3980694
A | 1.77641 | -0.7387753 | -0.08131538 | 0.02676627 | -0.2232733 | 0.4270152 | 0.9610917 | -0.2539837 | -0.2468279 | 0.05239841 | 0.07097177 | 0.3810265 | -0.3356489
A | 0.7115132 | -0.7021064 | -1.127565 | 0.6429033 | 0.1696084 | -0.02995353 | 1.030626 | 0.152671 | 0.1573919 | 0.06072271 | -0.03241941 | 0.1526142 | -0.3189891
A | 1.073216 | -0.3145305 | -0.9083537 | 1.174803 | 0.4340616 | 0.03568382 | 0.9769219 | -0.05241228 | -0.143872 | 0.08143055 | 0.07341708 | 0.2301968 | -0.1429011
A | 4.362524 | 0.8610925 | 4.359665 | 2.989595 | -1.295863 | -0.3407986 | -0.1157824 | 1.352583 | 0.1042532 | 0.2818314 | -0.05741124 | 0.9357283 | 0.3912215
A | 4.451734 | -0.44196 | 0.9170668 | -0.8731681 | -0.0435245 | 0.2946977 | -0.3652852 | -0.2862762 | -0.2432668 | -0.001617142 | 0.3775305 | 0.9548632 | -0.2007964
A | 2.918803 | -0.7039335 | 0.2260103 | 0.3965429 | 0.04313356 | -0.2187161 | 0.1828128 | -0.3768261 | -0.3663624 | 0.09689445 | 0.2715417 | 0.6260611 | -0.3198192
A | 4.724348 | -0.2555209 | 1.198617 | -1.954122 | 0.1046647 | 1.314599 | -0.9186537 | 0.4083149 | 0.1105058 | -0.2958553 | 0.1438751 | 1.013337 | -0.1160912
A | 4.025162 | 0.5481306 | 0.8818191 | -0.4703525 | 0.1230988 | 0.330626 | -0.4997512 | -0.2506286 | -0.04815495 | -0.0001015561 | 0.3031202 | 0.8633669 | 0.249033
A | 2.00186 | 0.5201341 | 0.01288151 | 1.127267 | -0.01480527 | -1.050821 | -0.7386858 | -0.6951455 | 0.2232778 | -0.4392018 | -0.1997926 | 0.4293839 | 0.2363133
A | 2.18306 | -1.1861 | -0.265369 | -0.02657108 | -0.1910572 | -0.4548701 | -0.07665283 | -0.4967196 | -0.07145664 | -0.4258369 | -0.08549853 | 0.4682499 | -0.5388825
A | 1.488514 | -1.390869 | -0.9098488 | 0.1846328 | 0.059427 | -0.2889998 | 0.9328367 | 0.205276 | -0.3506323 | -0.1035462 | 0.0627656 | 0.3192751 | -0.6319154
A | 1.366942 | -1.175379 | -0.7165468 | 0.740519 | -0.03398741 | -0.6486265 | 0.4905032 | -0.09679589 | -0.24882 | -0.2974121 | -0.09502841 | 0.2931987 | -0.5340118
A | 0.3087946 | -1.369241 | -0.9155764 | 0.8091689 | 0.9277378 | -0.8786541 | 1.054875 | 0.2382375 | -0.2113578 | 0.251248 | -0.218751 | 0.0662341 | -0.6220895
A | 1.978023 | 1.062845 | -1.312096 | -0.5687964 | 1.143278 | 0.2378784 | -0.3590145 | 0.9571441 | 0.5405881 | 0.2074308 | -0.1369974 | 0.424271 | 0.4828838
A | 1.441453 | -0.8265152 | -0.9643466 | -0.1771084 | 0.3735154 | -0.1556817 | 0.1792186 | 0.3420872 | 0.07382097 | -0.1552128 | -0.2979705 | 0.3091808 | -0.3755119
A | 3.446647 | -0.984302 | -0.7522143 | -2.380817 | 0.5395949 | 0.8104276 | 0.09447533 | 0.8671022 | -0.2501586 | 0.2884195 | -0.1146431 | 0.7392798 | -0.4471994
A | 1.44766 | -0.4789112 | -1.370906 | 0.1016366 | 0.4019499 | -0.6890815 | 0.3006915 | 0.09012765 | 0.1408042 | 0.1627015 | -0.06441211 | 0.3105122 | -0.2175844
A | 1.531436 | -0.498407 | -0.8952519 | -0.2203114 | 0.2027367 | -0.4420559 | -0.003994552 | -0.1246205 | -0.01739429 | 0.156694 | -0.4031293 | 0.3284815 | -0.226442
A | 1.88931 | 0.64773 | 0.1687486 | 0.5865664 | 0.04218825 | 0.1751672 | -0.3344181 | -0.01303144 | 0.4692308 | 0.1871198 | -0.4500868 | 0.4052428 | 0.2942841
A | 1.880894 | -1.239275 | -0.6551379 | 0.05607507 | 0.1127511 | -0.05748414 | 0.2629017 | -0.4380241 | -0.4739427 | -0.3897235 | -0.03936595 | 0.4034375 | -0.5630416
A | 2.867306 | 0.8053901 | 1.738462 | -1.52644 | -1.53864 | 0.9197062 | 1.84037 | -0.9210999 | 1.036454 | -0.06511423 | -0.08486747 | 0.6150153 | 0.3659141
B | -2.79629 | 0.9028465 | 0.1437848 | -1.28269 | -1.247885 | -0.9836327 | 0.4278432 | 0.1100189 | 0.1373969 | 0.02925111 | 0.07447595 | -0.599783 | 0.4101916
B | -2.938966 | -2.577769 | 0.09190603 | -0.04397823 | -0.496097 | 0.9644449 | -0.5001071 | 0.1477208 | 0.05007077 | -0.03038716 | -0.1974004 | -0.6303861 | -1.171162
B | -1.332386 | 0.5417182 | 0.3900316 | -0.3605208 | -0.6289597 | -0.1350769 | -0.4572195 | 0.09408652 | -0.02728993 | 0.04703928 | -0.3420727 | -0.2857868 | 0.2461196
B | -3.420772 | -2.858246 | 2.013772 | -0.4471288 | 2.078981 | -0.06051142 | 0.1450658 | 0.1536754 | 0.1602114 | -0.1523913 | -0.163627 | -0.7337298 | -1.298591
B | -2.785753 | 1.074444 | -0.06608072 | -1.103034 | -1.455393 | -0.8214546 | 0.5340711 | 0.2183462 | 0.05027428 | 0.1108001 | 0.2442054 | -0.5975229 | 0.4881537
B | -2.117949 | -1.531307 | 0.5109313 | -0.1334619 | -0.6327766 | 1.106719 | -1.024571 | -0.915044 | -0.2516371 | 0.7017592 | -0.2753546 | -0.454284 | -0.695721
B | -3.465271 | -2.993766 | -0.3040736 | 0.5078296 | -0.5354648 | 1.532833 | -0.2871206 | 0.5735937 | -0.05953438 | 0.0424943 | 0.3876852 | -0.7432745 | -1.360162
B | -3.424197 | -2.078186 | 4.029825 | -0.4567476 | 2.786389 | -1.111068 | 0.5496589 | -0.3518453 | -0.0645413 | 0.1995009 | 0.1004211 | -0.7344644 | -0.9441854
B | -1.382671 | -0.5795514 | -0.1986789 | 0.2941373 | -0.4932967 | 0.02755391 | -0.821315 | -0.4556573 | 0.5414494 | 0.06757543 | 0.1955958 | -0.2965724 | -0.2633084
B | -1.527958 | 1.760728 | 0.4215075 | -1.490645 | -1.208985 | -1.711231 | -0.3186237 | -0.4700482 | -0.3594138 | 0.2249386 | -0.2583744 | -0.3277354 | 0.7999542
B | -1.839578 | 0.2669525 | 0.3332464 | -0.2065596 | -1.239364 | -0.148422 | 0.02567655 | 0.3674159 | -0.01655045 | 0.09949516 | -0.06245561 | -0.3945757 | 0.1212849
B | -2.340356 | 0.8504495 | -0.2870704 | -0.5193079 | -0.6051193 | -0.02949071 | 0.5670286 | 0.178423 | -0.1916194 | 0.1096891 | 0.1232274 | -0.5019887 | 0.386386
B | -1.70436 | 0.2414086 | 0.2189218 | 0.1561044 | -0.4427194 | 0.1865009 | 0.1378125 | 0.03608974 | -0.05420027 | -0.1612176 | -0.03309668 | -0.3655723 | 0.1096795
B | -2.574682 | -0.5324826 | -0.7077679 | -0.5098774 | -0.294243 | 0.2468649 | 0.1433045 | 0.7206281 | -0.2729885 | -0.07326474 | -0.1949048 | -0.5522499 | -0.2419236
B | -1.573618 | 0.5412174 | 0.4789618 | -0.08514032 | -0.6483735 | 0.2426694 | 0.1278921 | -0.238641 | -0.04127636 | 0.02431752 | -0.0243698 | -0.3375292 | 0.2458921
B | -1.455685 | 1.498532 | -0.1258947 | -0.5214718 | -0.7475743 | -0.379193 | 0.02407908 | 0.1505715 | -0.4282925 | 0.1244005 | -0.04687486 | -0.3122334 | 0.6808302
B | -0.6545529 | 0.7873616 | -0.6961313 | 0.04686936 | -0.4905447 | -1.304771 | -0.4759167 | 0.373348 | 0.4281783 | -0.1253504 | 0.2923614 | -0.1403966 | 0.3577232
B | -0.6899821 | 0.5625029 | -1.465761 | 0.5620025 | 0.5097287 | -0.831958 | -0.0280688 | 0.05158341 | 0.5715134 | 0.04884454 | 0.3742928 | -0.1479959 | 0.2555628
B | -1.369425 | 0.2258186 | 0.5620087 | 0.3411575 | 0.4374205 | -1.005671 | -0.534921 | 0.09009878 | 0.3907894 | -0.06523782 | 0.06198575 | -0.2937314 | 0.1025965
B | -2.310486 | 3.058873 | 1.40723 | -1.343573 | 1.530056 | -0.3309705 | 0.3094641 | 0.1409985 | 0.03572947 | -0.4381225 | 0.06760245 | -0.4955817 | 1.389742
B | -0.8564729 | 2.188983 | -1.164708 | 0.223056 | 0.983315 | -0.06317437 | -0.1053034 | 0.6044301 | 0.263229 | 0.06460805 | 0.1056674 | -0.183707 | 0.9945238
B | 0.5165204 | -2.035178 | 0.159773 | -0.327237 | -0.8454851 | -0.6554285 | -0.4995555 | 0.2344319 | -0.4837582 | -0.04608858 | 0.4644787 | 0.1107897 | -0.9246452
B | 0.5238022 | 1.6477 | -0.2221972 | 0.09512041 | 0.1036533 | -0.1858863 | 0.357192 | -0.06652478 | -0.3619554 | 0.2284864 | 0.2924868 | 0.1123516 | 0.7486018
B | 0.412981 | -1.464609 | 0.2747621 | 0.7831212 | -0.6816724 | -0.1752328 | -0.2892078 | -0.2290228 | 0.1290928 | -0.04198449 | -0.2148566 | 0.08858131 | -0.6654182
B | -1.091426 | -3.324752 | -0.2142336 | 0.1251615 | -0.8542935 | -0.2450774 | -1.026816 | 0.5710269 | 0.1469332 | -0.3802216 | 0.002314543 | -0.2341027 | -1.51054
B | -0.1077199 | 1.147356 | -0.7380929 | 0.8109684 | 0.7501175 | 0.1868209 | -0.7053219 | -0.8793889 | 0.2083594 | 0.4227459 | 0.2102983 | -0.02310511 | 0.5212798
B | -3.879057 | 1.380034 | 0.1942932 | 1.097777 | -0.19893 | 3.017253 | 1.022236 | -0.1631422 | 0.05009158 | -0.3079025 | 0.02653381 | -0.8320283 | 0.6269929
B | -0.9661315 | 0.2753979 | -1.090178 | 0.8560781 | 0.6994556 | 0.4043764 | -0.3485316 | -0.3622685 | 0.2484841 | 0.1096182 | 0.4119412 | -0.2072279 | 0.1251219
B | -0.1253227 | 0.599876 | -0.4290646 | 0.5868462 | 0.3304004 | 0.06605735 | -0.1877822 | -0.5758974 | -0.1726393 | 0.4289019 | -0.01754101 | -0.02688077 | 0.2725425
B | 0.475532 | 1.647775 | 0.09923287 | 0.07130811 | 0.5090346 | 0.5330314 | -0.3476323 | -0.5143743 | -0.2971268 | -0.2582535 | 0.002578611 | 0.101998 | 0.748636
B | -1.628003 | -1.56726 | -0.6587394 | 0.3246025 | -0.3453469 | -0.02703293 | -0.5817787 | -0.5761095 | 0.2217725 | -0.3441878 | -0.118304 | -0.3491943 | -0.7120555
B | 1.258912 | 0.5480415 | -0.8257732 | -1.020282 | 1.132488 | 1.304432 | -0.7460724 | 0.1113068 | 0.122324 | 0.2530535 | -0.1184084 | 0.2700272 | 0.2489925
B | 0.3605394 | 2.82195 | -0.2498767 | 0.01827424 | 0.5515211 | -0.2722347 | -0.7398237 | -0.2420757 | -0.4143915 | -0.3091159 | -0.1928292 | 0.07733297 | 1.282101
B | -1.366282 | 1.666236 | -0.9161004 | 0.3637901 | 0.1963992 | 0.1056831 | 0.2181671 | 0.52942 | 0.142746 | -0.1309648 | -0.06627675 | -0.2930572 | 0.7570234
B | -1.0098 | 4.043576 | 0.7848985 | 1.36809 | 0.2597238 | 1.090719 | -0.3715621 | 0.2382933 | -0.624121 | -0.1843068 | -0.1087947 | -0.2165946 | 1.837124
P
Ti | 0.2450345 | 0.2342828 | 0.5397623 | 0.3763493 | -0.2998967 | -0.03798405 | 0.04578852 | 0.565572 | 0.03003022 | 0.1769208 | -0.08084322
Sr | -0.2907668 | 0.3270286 | 0.2313246 | -0.2880367 | -0.3229793 | 0.2717937 | 0.4850958 | -0.2466807 | 0.4322378 | -0.061302 | -0.08418199
Ba | 0.354841 | -0.2535004 | 0.08648859 | -0.3461578 | -0.1357272 | 0.162152 | 0.515226 | 0.003921708 | -0.5841819 | 0.1294165 | 0.1196431
Mn | 0.3327294 | 0.0377671 | 0.04854111 | -0.5586671 | 0.1927555 | 0.4546124 | -0.3735776 | 0.3415698 | 0.2453935 | -0.1045097 | -0.04692554
Cr | -0.1890697 | -0.06528358 | 0.587895 | -0.1758397 | 0.6855815 | -0.2946861 | 0.1609813 | -0.002299208 | 0.01085898 | 0.002143226 | 0.02336345
Ca | -0.415798 | -0.006379622 | 0.1902518 | -0.1819103 | -0.2523024 | 0.04365271 | -0.3271707 | 0.06730927 | -0.1396861 | 0.1961208 | 0.7229629
Al | 0.4058064 | 0.2418873 | 0.09120976 | 0.1992672 | 0.06522062 | -0.01793776 | 0.07564327 | -0.1970619 | 0.0474842 | -0.6377493 | 0.5202647
Fe | 0.3214827 | 0.3614588 | 0.2531077 | -0.04606666 | -0.02280902 | -0.01101455 | -0.3571049 | -0.6159345 | -0.1560487 | 0.3863332 | -0.1366215
Mg | -0.2789638 | 0.4797985 | -0.01776089 | -0.233058 | -0.09047994 | -0.155877 | -0.1352929 | 0.1658769 | -0.5378712 | -0.4257507 | -0.2974366
Na | -0.1294928 | 0.4640607 | -0.2528392 | 0.2740419 | 0.4510156 | 0.4810532 | 0.2044602 | 0.1217745 | -0.1735519 | 0.2833631 | 0.1642484
K | 0.2180305 | 0.3653103 | -0.3561838 | -0.3289476 | 0.01074975 | -0.5889154 | 0.1767988 | 0.1936565 | 0.2124158 | 0.2850727 | 0.2045806
without outlier
| 0.2450345 | 0.2342828
| -0.2907668 | 0.3270286
| 0.354841 | -0.2535004
| 0.3327294 | 0.0377671
| -0.1890697 | -0.06528358
| -0.415798 | -0.006379622
| 0.4058064 | 0.2418873
| 0.3214827 | 0.3614588
| -0.2789638 | 0.4797985
| -0.1294928 | 0.4640607
| 0.2180305 | 0.3653103
| 0.5738332 | 2.18643
Mahalanobis distances
| A | 1 | 2.586565 | 6.481066
| A | 2 | 3.722308 | 6.751673
| A | 3 | 2.659939 | 6.380972
| A | 4 | 3.604401 | 6.319573
| A | 5 | 4.523882 | 17.77942
| A | 6 | 2.881622 | 8.574382
| A | 7 | 2.454238 | 5.903233
| A | 8 | 3.908993 | 11.70569
| A | 9 | 2.828791 | 7.768387
| A | 10 | 3.415408 | 5.137804
| A | 11 | 2.60548 | 5.867405
| A | 12 | 2.494198 | 6.812558
| A | 13 | 2.098836 | 6.275092
| A | 14 | 4.528544 | 7.994092
| A | 15 | 3.756736 | 6.456312
| A | 16 | 2.006087 | 5.494898
| A | 17 | 3.873918 | 9.190633
| A | 18 | 2.988835 | 5.201009
| A | 19 | 3.14674 | 5.32506
| A | 20 | 3.58339 | 6.630571
| A | 21 | 2.860368 | 6.53485
| A | 22 | 4.552223 | 15.8464
| B | 23 | 69.60008 | 2.710503
| B | 24 | 54.25976 | 2.415585
| B | 25 | 46.68712 | 2.30445
| B | 26 | 54.50724 | 3.491501
| B | 27 | 72.049 | 2.884081
| B | 28 | 55.38659 | 4.149559
| B | 29 | 63.7813 | 3.917117
| B | 30 | 66.98314 | 4.791572
| B | 31 | 44.59369 | 3.078975
| B | 32 | 65.09617 | 3.546207
| B | 33 | 55.28106 | 2.39897
| B | 34 | 56.56465 | 2.118524
| B | 35 | 44.56023 | 1.335371
| B | 36 | 51.37347 | 3.395543
| B | 37 | 47.39237 | 1.695154
| B | 38 | 54.35057 | 1.994781
| B | 39 | 41.91188 | 2.723299
| B | 40 | 26.69404 | 3.028635
| B | 41 | 42.58386 | 2.605585
| B | 42 | 62.11673 | 4.018661
| B | 43 | 31.44152 | 3.041848
| B | 44 | 39.89771 | 4.275057
| B | 45 | 29.0967 | 3.086762
| B | 46 | 18.83859 | 4.033228
| B | 47 | 42.97771 | 3.362236
| B | 48 | 24.66325 | 3.047062
| B | 49 | 53.19312 | 4.65803
| B | 50 | 30.20108 | 2.754106
| B | 51 | 24.47819 | 2.754908
| B | 52 | 25.50454 | 2.96921
| B | 53 | 35.50218 | 3.744991
| B | 54 | 14.18018 | 5.077678
| B | 55 | 31.50644 | 3.335741
| B | 56 | 34.65851 | 2.495551
| B | 57 | 47.29071 | 4.660597